## Sheet1
Fe (%) | Ni (%) | Co (%) | Cr (%) | Al (%) | V (m/s) | delKE (aJ) | Vr (m/s) | delta (nm)
24.35628 | 16.95336 | 24.35628 | 24.35628 | 9.977805 | 750 | 1011.832 | 21.30061 | 247.9956
19.97367 | 15.57051 | 19.97367 | 19.97367 | 24.50848 | 750 | 1047.438 | 32.94985 | 205.6882
15.28223 | 20.00293 | 15.28223 | 15.28223 | 34.15036 | 750 | 1065.868 | 40.83412 | 165.8847
22.54237 | 21.76595 | 22.54237 | 22.54237 | 10.60695 | 750 | 1008.271 | 20.89908 | 247.5024
17.77682 | 18.69013 | 17.77682 | 17.77682 | 27.97941 | 750 | 1052.44 | 35.50288 | 189.3808
22.19038 | 23.30115 | 22.19038 | 22.19038 | 10.12771 | 750 | 1005.558 | 20.32457 | 247.8644
16.5645 | 17.38296 | 16.5645 | 16.5645 | 32.92355 | 750 | 1065.643 | 40.16285 | 170.2747
24.9221 | 24.46037 | 24.9221 | 24.9221 | 0.7733155 | 750 | 982.6968 | 14.95814 | 266.7071
18.92824 | 20.79603 | 18.92824 | 18.92824 | 22.41926 | 750 | 1037.028 | 30.2478 | 217.2119
15.64722 | 22.65344 | 15.64722 | 15.64722 | 30.40489 | 750 | 1054.121 | 37.0181 | 179.6501
23.46669 | 22.08193 | 23.46669 | 23.46669 | 7.518011 | 750 | 1000.759 | 18.90113 | 251.3885
18.61592 | 21.30388 | 18.61592 | 18.61592 | 22.84836 | 750 | 1037.517 | 30.53329 | 214.8077
21.63769 | 24.00812 | 21.63769 | 21.63769 | 11.07882 | 750 | 1007.041 | 20.83682 | 247.2139
16.94545 | 21.73212 | 16.94545 | 16.94545 | 27.43153 | 750 | 1047.968 | 34.50351 | 191.7277
23.92605 | 19.49859 | 23.92605 | 23.92605 | 8.723259 | 750 | 1006.252 | 20.07072 | 249.4518
19.37779 | 18.08125 | 19.37779 | 19.37779 | 23.78538 | 750 | 1043.096 | 31.89253 | 209.5902
15.37099 | 22.44024 | 15.37099 | 15.37099 | 31.4468 | 750 | 1056.84 | 37.99253 | 175.7044
22.84995 | 23.68823 | 22.84995 | 22.84995 | 7.761925 | 750 | 999.6544 | 18.77682 | 250.9586
17.9736 | 23.64413 | 17.9736 | 17.9736 | 22.43506 | 750 | 1034.108 | 29.78146 | 217.1235
21.8889 | 17.8099 | 21.8889 | 21.8889 | 16.52341 | 750 | 1026.24 | 25.8712 | 242.1572
16.54284 | 16.59024 | 16.54284 | 16.54284 | 33.78123 | 750 | 1068.533 | 41.06622 | 167.1948
24.39279 | 20.99768 | 24.39279 | 24.39279 | 5.823947 | 750 | 997.9604 | 18.10601 | 254.8066
19.15895 | 17.0376 | 19.15895 | 19.15895 | 25.48557 | 750 | 1048.224 | 33.56282 | 200.7108
15.97505 | 22.35407 | 15.97505 | 15.97505 | 29.72077 | 750 | 1052.793 | 36.45224 | 182.3058
23.25917 | 20.95486 | 23.25917 | 23.25917 | 9.267638 | 750 | 1005.998 | 20.16665 | 248.7439
18.35711 | 21.28416 | 18.35711 | 18.35711 | 23.64451 | 750 | 1039.425 | 31.22932 | 210.3666
21.52999 | 21.64314 | 21.52999 | 21.52999 | 13.76688 | 750 | 1015.779 | 23.12762 | 245.8544
17.44412 | 18.32521 | 17.44412 | 17.44412 | 29.34244 | 750 | 1056.076 | 36.78502 | 183.8009
24.21692 | 19.00831 | 24.21692 | 24.21692 | 8.34094 | 750 | 1005.875 | 19.91732 | 250.0136
19.84071 | 20.59056 | 19.84071 | 19.84071 | 19.88733 | 750 | 1031.257 | 28.13009 | 230.5257
15.09781 | 19.98159 | 15.09781 | 15.09781 | 34.72496 | 750 | 1067.274 | 41.3553 | 163.8637
22.79409 | 22.96357 | 22.79409 | 22.79409 | 8.654167 | 750 | 1002.48 | 19.44322 | 249.5495
17.63168 | 21.14037 | 17.63168 | 17.63168 | 25.96459 | 750 | 1045.087 | 33.29667 | 198.393
22.44142 | 21.96918 | 22.44142 | 22.44142 | 10.70657 | 750 | 1008.292 | 20.93103 | 247.4366
16.79719 | 20.62607 | 16.79719 | 16.79719 | 28.98237 | 750 | 1052.82 | 36.07728 | 185.2436
24.83304 | 15.53649 | 24.83304 | 24.83304 | 9.964391 | 750 | 1013.287 | 21.53279 | 248.0078
18.82857 | 24.47441 | 18.82857 | 18.82857 | 19.03989 | 750 | 1025.225 | 26.77077 | 234.2733
15.86248 | 18.45518 | 15.86248 | 15.86248 | 33.95739 | 750 | 1067.013 | 40.91614 | 166.5684
23.63539 | 22.1749 | 23.63539 | 23.63539 | 6.918922 | 750 | 999.2718 | 18.53277 | 252.5174
18.53658 | 24.41711 | 18.53658 | 18.53658 | 19.97315 | 750 | 1027.486 | 27.556 | 230.1199
21.85201 | 19.8837 | 21.85201 | 21.85201 | 14.56028 | 750 | 1019.47 | 24.01308 | 245.1899
17.09265 | 20.71849 | 17.09265 | 17.09265 | 28.00356 | 750 | 1050.386 | 35.18468 | 189.2788
23.82877 | 24.09053 | 23.82877 | 23.82877 | 4.423173 | 750 | 991.5005 | 16.82476 | 258.0325
19.59929 | 17.96878 | 19.59929 | 19.59929 | 23.23335 | 750 | 1041.904 | 31.43047 | 212.6521
20.207 | 16.55465 | 20.207 | 20.207 | 22.82436 | 750 | 1042.414 | 31.31484 | 214.9423
22.70128 | 21.10421 | 22.70128 | 22.70128 | 10.79196 | 750 | 1009.392 | 21.13411 | 247.3825
17.56179 | 17.6375 | 17.56179 | 17.56179 | 29.67711 | 750 | 1057.594 | 37.20037 | 182.4773
22.41457 | 23.48174 | 22.41457 | 22.41457 | 9.274544 | 750 | 1003.385 | 19.74508 | 248.7356
16.78953 | 16.89993 | 16.78953 | 16.78953 | 32.73149 | 750 | 1065.686 | 40.07012 | 170.9715
24.70759 | 24.36967 | 24.70759 | 24.70759 | 1.507575 | 750 | 984.4818 | 15.31659 | 265.0313
18.77482 | 21.44791 | 18.77482 | 18.77482 | 22.22762 | 750 | 1035.897 | 29.97258 | 218.2818
15.83941 | 16.34958 | 15.83941 | 15.83941 | 36.13217 | 750 | 1074.451 | 43.21914 | 159.0115
23.70674 | 15.26348 | 23.70674 | 23.70674 | 13.6163 | 750 | 1022.095 | 24.10106 | 245.955
18.44289 | 23.86479 | 18.44289 | 18.44289 | 20.80654 | 750 | 1030.026 | 28.35089 | 225.9715
21.78761 | 19.33203 | 21.78761 | 21.78761 | 15.30513 | 750 | 1021.791 | 24.66959 | 244.2997
17.16097 | 15.33832 | 17.16097 | 17.16097 | 33.17877 | 750 | 1068.393 | 40.73177 | 169.3529
23.80345 | 22.79392 | 23.80345 | 23.80345 | 5.795726 | 750 | 996.0244 | 17.78839 | 254.8688
19.62806 | 21.59628 | 19.62806 | 19.62806 | 19.51954 | 750 | 1029.343 | 27.65355 | 232.212
20.44239 | 22.7062 | 20.44239 | 20.44239 | 15.96664 | 750 | 1019.829 | 24.60717 | 243.2488
24.7672 | 24.49782 | 21.25789 | 18.07153 | 11.40555 | 750 | 1007.306 | 20.9759 | 247.0425
15.04223 | 15.07419 | 17.29906 | 20.8498 | 31.73472 | 750 | 1065.211 | 39.47704 | 174.6321
21.79145 | 20.62405 | 22.68124 | 15.94002 | 18.96325 | 750 | 1029.056 | 27.35776 | 234.5873
18.38124 | 19.89657 | 18.67799 | 22.62253 | 20.42167 | 750 | 1033.247 | 28.69577 | 227.9312
22.91963 | 23.63897 | 20.71468 | 18.77479 | 13.95193 | 750 | 1014.142 | 22.92643 | 245.7208
16.80026 | 17.3453 | 15.9249 | 21.47856 | 28.451 | 750 | 1054.978 | 36.15015 | 187.412
20.98421 | 21.48803 | 24.45271 | 16.88059 | 16.19447 | 750 | 1021.644 | 24.99019 | 242.8262
19.62564 | 17.9972 | 19.99894 | 24.69909 | 17.67913 | 750 | 1028.768 | 26.75787 | 239.1686
23.99116 | 23.85317 | 22.37266 | 18.24829 | 11.53472 | 750 | 1008.274 | 21.17264 | 246.9793
16.19242 | 15.71119 | 16.48353 | 20.46634 | 31.14653 | 750 | 1063.131 | 38.84211 | 176.8307
22.49697 | 20.75293 | 23.35091 | 15.59156 | 17.80764 | 750 | 1026.205 | 26.39408 | 238.7695
17.76471 | 18.85393 | 18.03167 | 23.37277 | 21.97692 | 750 | 1038.015 | 30.1951 | 219.6742
23.13352 | 22.83686 | 20.46713 | 19.74709 | 13.81541 | 750 | 1014.654 | 22.96148 | 245.8204
17.40821 | 16.31993 | 15.30607 | 22.00292 | 28.96286 | 750 | 1057.275 | 36.7803 | 185.3223
20.35444 | 22.25461 | 23.82896 | 16.45165 | 17.11034 | 750 | 1022.998 | 25.58168 | 240.7724
19.21513 | 18.61195 | 18.83971 | 23.91652 | 19.41669 | 750 | 1032.218 | 28.07332 | 232.6676
21.04208 | 24.66288 | 21.04208 | 21.04208 | 12.21086 | 750 | 1009.004 | 21.50408 | 246.6716
20.02443 | 22.76087 | 20.02443 | 20.02443 | 17.16584 | 750 | 1022.589 | 25.5403 | 240.6277
20.79686 | 19.75597 | 20.79686 | 20.79686 | 17.85344 | 750 | 1027.334 | 26.5999 | 238.624
20.62029 | 20.26704 | 20.62029 | 20.62029 | 17.87209 | 750 | 1026.845 | 26.52836 | 238.5643
21.22797 | 24.80426 | 21.22797 | 21.22797 | 11.51182 | 750 | 1007.225 | 20.99689 | 246.9904