## Sheet1
Fe (%) | Ni (%) | Co (%) | Cr (%) | Al (%) | V (m/s) | delKE (aJ) | Vr (m/s) | delta (nm)
24.35628 | 16.95336 | 24.35628 | 24.35628 | 9.977805 | 1054.94 | 2112.8 | 257.42 | 47.9
19.97367 | 15.57051 | 19.97367 | 19.97367 | 24.50848 | 748.1569 | 1050.39 | 198.49 | 31.57
15.28223 | 20.00293 | 15.28223 | 15.28223 | 34.15036 | 419.7564 | 316.35 | 138.94 | 9.59
22.54237 | 21.76595 | 22.54237 | 22.54237 | 10.60695 | 927.9657 | 1597.22 | 264.09 | 33.7
17.77682 | 18.69013 | 17.77682 | 17.77682 | 27.97941 | 594.3772 | 634.86 | 196.48 | 19.39
22.19038 | 23.30115 | 22.19038 | 22.19038 | 10.12771 | 903.3266 | 1493.12 | 275.67 | 31.34
16.5645 | 17.38296 | 16.5645 | 16.5645 | 32.92355 | 509.5148 | 466.21 | 169 | 15.4
24.9221 | 24.46037 | 24.9221 | 24.9221 | 0.7733155 | 1094.547 | 2249.71 | 288.95 | 39.4
18.92824 | 20.79603 | 18.92824 | 18.92824 | 22.41926 | 674.9765 | 819.34 | 222.8 | 22.06
15.64722 | 22.65344 | 15.64722 | 15.64722 | 30.40489 | 445.3057 | 352.63 | 153.19 | 9.65
23.46669 | 22.08193 | 23.46669 | 23.46669 | 7.518011 | 992.6681 | 1828.26 | 282.38 | 36.05
18.61592 | 21.30388 | 18.61592 | 18.61592 | 22.84836 | 653.1144 | 772.93 | 208.68 | 20.63
21.63769 | 24.00812 | 21.63769 | 21.63769 | 11.07882 | 864.6381 | 1369.44 | 262.67 | 28.19
16.94545 | 21.73212 | 16.94545 | 16.94545 | 27.43153 | 536.1816 | 513.3302 | 181.8904 | 14.55851
23.92605 | 19.49859 | 23.92605 | 23.92605 | 8.723259 | 1024.823 | 1989.184 | 254.5712 | 42.59151
19.37779 | 18.08125 | 19.37779 | 19.37779 | 23.78538 | 706.4453 | 917.2177 | 211.258 | 26.2219
15.37099 | 22.44024 | 15.37099 | 15.37099 | 31.4468 | 425.9691 | 315.6303 | 158.005 | 8.707824
22.84995 | 23.68823 | 22.84995 | 22.84995 | 7.761925 | 949.4965 | 1654.918 | 285.2098 | 32.13867
17.9736 | 23.64413 | 17.9736 | 17.9736 | 22.43506 | 608.1522 | 651.2312 | 217.1449 | 15.98582
21.8889 | 17.8099 | 21.8889 | 21.8889 | 16.52341 | 882.2229 | 1456.862 | 237.9218 | 36.20031
16.54284 | 16.59024 | 16.54284 | 16.54284 | 33.78123 | 507.9991 | 466.7249 | 163.3632 | 15.32379
24.39279 | 20.99768 | 24.39279 | 24.39279 | 5.823947 | 1057.495 | 2094.498 | 283.9262 | 42.17366
19.15895 | 17.0376 | 19.15895 | 19.15895 | 25.48557 | 691.1262 | 883.3258 | 199.9092 | 26.12146
15.97505 | 22.35407 | 15.97505 | 15.97505 | 29.72077 | 468.2536 | 392.2214 | 157.1742 | 10.84336
23.25917 | 20.95486 | 23.25917 | 23.25917 | 9.267638 | 978.1418 | 1778.285 | 275.4902 | 37.05699
18.35711 | 21.28416 | 18.35711 | 18.35711 | 23.64451 | 634.9977 | 723.0292 | 212.0708 | 19.55539
21.52999 | 21.64314 | 21.52999 | 21.52999 | 13.76688 | 857.0994 | 1336.613 | 269.1298 | 30.44113
17.44412 | 18.32521 | 17.44412 | 17.44412 | 29.34244 | 571.0883 | 590.2356 | 183.5953 | 18.18078
24.21692 | 19.00831 | 24.21692 | 24.21692 | 8.34094 | 1045.184 | 2079.045 | 252.1092 | 44.70977
19.84071 | 20.59056 | 19.84071 | 19.84071 | 19.88733 | 738.8494 | 995.3395 | 229.4332 | 25.47298
15.09781 | 19.98159 | 15.09781 | 15.09781 | 34.72496 | 406.847 | 296.0894 | 136.7324 | 8.712839
22.79409 | 22.96357 | 22.79409 | 22.79409 | 8.654167 | 945.5861 | 1651.347 | 275.4858 | 32.96745
17.63168 | 21.14037 | 17.63168 | 17.63168 | 25.96459 | 584.2174 | 615.0216 | 191.1117 | 17.5925
22.44142 | 21.96918 | 22.44142 | 22.44142 | 10.70657 | 920.8993 | 1565.217 | 268.9196 | 33.69444
16.79719 | 20.62607 | 16.79719 | 16.79719 | 28.98237 | 525.8031 | 490.8865 | 182.3747 | 14.76006
24.83304 | 15.53649 | 24.83304 | 24.83304 | 9.964391 | 1088.313 | 2276.758 | 237.9865 | 53.39408
18.82857 | 24.47441 | 18.82857 | 18.82857 | 19.03989 | 667.9997 | 800.2073 | 222.9955 | 18.15793
15.86248 | 18.45518 | 15.86248 | 15.86248 | 33.95739 | 460.3734 | 376.6268 | 158.8445 | 12.7242
23.63539 | 22.1749 | 23.63539 | 23.63539 | 6.918922 | 1004.478 | 2024.243 | 278.2636 | 37.39375
18.53658 | 24.41711 | 18.53658 | 18.53658 | 19.97315 | 647.5607 | 748.9652 | 219.7098 | 17.27914
21.85201 | 19.8837 | 21.85201 | 21.85201 | 14.56028 | 879.6404 | 1436.515 | 248.7935 | 34.29048
17.09265 | 20.71849 | 17.09265 | 17.09265 | 28.00356 | 546.4856 | 529.5267 | 190.2255 | 15.98725
23.82877 | 24.09053 | 23.82877 | 23.82877 | 4.423173 | 1018.014 | 1907.292 | 302.0212 | 35.25984
19.59929 | 17.96878 | 19.59929 | 19.59929 | 23.23335 | 721.9502 | 961.4299 | 211.8542 | 26.82743
20.207 | 16.55465 | 20.207 | 20.207 | 22.82436 | 764.4898 | 1086.72 | 214.67 | 30.22
22.70128 | 21.10421 | 22.70128 | 22.70128 | 10.79196 | 939.0895 | 1623.92 | 278.03 | 34.51
17.56179 | 17.6375 | 17.56179 | 17.56179 | 29.67711 | 579.3256 | 605.71 | 188.47 | 19
22.41457 | 23.48174 | 22.41457 | 22.41457 | 9.274544 | 919.02 | 1555.51 | 272.2 | 30.94
16.78953 | 16.89993 | 16.78953 | 16.78953 | 32.73149 | 525.2668 | 495.7 | 173.99 | 15.62
24.70759 | 24.36967 | 24.70759 | 24.70759 | 1.507575 | 1079.531 | 2185.92 | 287.32 | 39.7
18.77482 | 21.44791 | 18.77482 | 18.77482 | 22.22762 | 664.2375 | 796.78 | 215.48 | 20.47
15.83941 | 16.34958 | 15.83941 | 15.83941 | 36.13217 | 458.759 | 379.2 | 150.2 | 12.59
23.70674 | 15.26348 | 23.70674 | 23.70674 | 13.6163 | 1009.472 | 1944.35 | 236.58 | 47.68
18.44289 | 23.86479 | 18.44289 | 18.44289 | 20.80654 | 641.0022 | 732.7 | 218.03 | 17.24
21.78761 | 19.33203 | 21.78761 | 21.78761 | 15.30513 | 875.1329 | 1404.02 | 265.12 | 33.62
17.16097 | 15.33832 | 17.16097 | 17.16097 | 33.17877 | 551.2679 | 554.49 | 170.87 | 17.83
23.80345 | 22.79392 | 23.80345 | 23.80345 | 5.795726 | 1016.242 | 1931.177 | 275.84 | 38.46
19.62806 | 21.59628 | 19.62806 | 19.62806 | 19.51954 | 723.9641 | 944.08 | 237.3 | 23.37
20.44239 | 22.7062 | 20.44239 | 20.44239 | 15.96664 | 780.967 | 1113.37 | 241.29 | 25.25
24.7672 | 24.49782 | 21.25789 | 18.07153 | 11.40555 | 691.0055 | 849.16 | 237.82 | 27.12
15.04223 | 15.07419 | 17.29906 | 20.8498 | 31.73472 | 865.825 | 1462.22 | 158.83 | 62.77
21.79145 | 20.62405 | 22.68124 | 15.94002 | 18.96325 | 411.6528 | 283.85 | 168.7 | 14.79
18.38124 | 19.89657 | 18.67799 | 22.62253 | 20.42167 | 936.026 | 1673.28 | 217.67 | 56.88
22.91963 | 23.63897 | 20.71468 | 18.77479 | 13.95193 | 656.5469 | 766.07 | 226.8 | 25.88
16.80026 | 17.3453 | 15.9249 | 21.47856 | 28.451 | 759.2517 | 1087.72 | 193.81 | 46.77
20.98421 | 21.48803 | 24.45271 | 16.88059 | 16.19447 | 550.8778 | 542.21 | 186.2 | 21.39
19.62564 | 17.9972 | 19.99894 | 24.69909 | 17.67913 | 1024.121 | 2029.34 | 209.87 | 65.3
23.99116 | 23.85317 | 22.37266 | 18.24829 | 11.53472 | 727.3519 | 984.68 | 246.79 | 21.19
16.19242 | 15.71119 | 16.48353 | 20.46634 | 31.14653 | 894.6003 | 1567.04 | 156.15 | 68.78
22.49697 | 20.75293 | 23.35091 | 15.59156 | 17.80764 | 447.3195 | 344.82 | 170.63 | 16.09
17.76471 | 18.85393 | 18.03167 | 23.37277 | 21.97692 | 978.6501 | 1852.8 | 201.04 | 65.48
23.13352 | 22.83686 | 20.46713 | 19.74709 | 13.81541 | 593.65 | 606.18 | 228.09 | 22.22
17.40821 | 16.31993 | 15.30607 | 22.00292 | 28.96286 | 815.3719 | 1266.06 | 194.24 | 52.87
20.35444 | 22.25461 | 23.82896 | 16.45165 | 17.11034 | 490.1832 | 423.98 | 172.59 | 18.24
19.21513 | 18.61195 | 18.83971 | 23.91652 | 19.41669 | 1079.147 | 2269.95 | 208.87 | 75.26
21.04208 | 24.66288 | 21.04208 | 21.04208 | 12.21086 | 822.9459 | 1223.68 | 265.7 | 25.5
20.02443 | 22.76087 | 20.02443 | 20.02443 | 17.16584 | 751.71 | 1016.57 | 247.73 | 23.91
20.79686 | 19.75597 | 20.79686 | 20.79686 | 17.85344 | 805.7803 | 1190.2 | 243.87 | 30.39
20.62029 | 20.26704 | 20.62029 | 20.62029 | 17.87209 | 793.4203 | 1147.169 | 247.4857 | 28.5555
21.22797 | 24.80426 | 21.22797 | 21.22797 | 11.51182 | 835.9582 | 1274.687 | 259.438 | 26.89109